## Widescan
Wide Scan – EP1
Detector angle | Rate at 35kV
2*theta/� | R(35kV)/Imp/s
10 | 5
10.3 | 4
10.8 | 7
11.2 | 12
11.6 | 12
12 | 19
12.4 | 24
12.8 | 24
13.2 | 32
13.6 | 37
14 | 44
14.4 | 38
14.8 | 51
15.2 | 51
15.6 | 54
16 | 50
16.4 | 60
16.7 | 75
17.2 | 76
17.6 | 78
18 | 88
18.4 | 93
18.7 | 96
19.2 | 92
19.6 | 94
20 | 99
20.4 | 105
20.7 | 102
21.2 | 102
21.6 | 102
22 | 108
22.4 | 117
22.7 | 107
23.2 | 111
23.6 | 96
24 | 98
24.4 | 99
24.8 | 90
25.2 | 94
25.6 | 101
26 | 92
26.4 | 88
26.8 | 82
27.2 | 67
27.6 | 66
28 | 64
28.4 | 54
28.8 | 52
29.2 | 52
29.6 | 45
30 | 45
30.4 | 54
30.8 | 50
31.2 | 48
31.6 | 45
32 | 46
32.4 | 44
32.8 | 44
33.2 | 41
33.5 | 41
34 | 37
34.4 | 41
34.8 | 37
35.2 | 35
35.5 | 31
36 | 32
36.4 | 25
36.8 | 25
37.2 | 27
37.5 | 23
38 | 23
38.4 | 22
38.8 | 26
39.2 | 22
39.5 | 21
40 | 20
40.4 | 42
40.8 | 495
41.2 | 65
41.5 | 34
42 | 26
42.4 | 25
42.8 | 21
43.2 | 22
43.5 | 22
44 | 23
44.4 | 20
44.8 | 38
45.2 | 705
45.5 | 1541
46 | 32
46.4 | 17
46.8 | 17
47.2 | 13
47.5 | 14
48 | 12
48.4 | 12
48.8 | 9
49.2 | 12
49.6 | 10
50 | 11
50.4 | 8
50.8 | 10
51.2 | 10
51.6 | 9
52 | 7
52.4 | 9
52.8 | 8
53.2 | 8
53.6 | 8
54 | 8
54.4 | 6
54.8 | 4
55.2 | 5
55.6 | 5
56 | 6
56.4 | 6
56.8 | 4
57.2 | 5
57.6 | 5
58 | 6
58.4 | 4
58.8 | 3
59.2 | 4
59.6 | 1
60 | 3
60.4 | 3
60.8 | 3
61.2 | 4
61.6 | 2
62 | 4
62.4 | 1
62.8 | 3
63.2 | 2
63.6 | 2
64 | 3
64.4 | 2
64.8 | 3
65.1 | 3
65.6 | 2
66 | 4
66.4 | 4
66.8 | 2
67.1 | 2
67.6 | 1
68 | 2
68.4 | 2
68.8 | 2
69.1 | 3
69.6 | 2
70 | 1
70.4 | 2
70.8 | 2
71.1 | 1
71.6 | 1
72 | 2
72.4 | 1
72.8 | 1
73.1 | 1
73.6 | 1
74 | 2
74.4 | 1
74.8 | 1
75.1 | 2
75.6 | 1
76 | 1
76.4 | 2
76.8 | 1
77.1 | 0
77.6 | 2
78 | 1
78.4 | 1
78.8 | 1
79.1 | 0
79.6 | 0
80 | 0
80.4 | 1
80.8 | 2
81.1 | 1
81.6 | 1
82 | 0
82.4 | 1
82.8 | 0
83.1 | 1
83.6 | 0
84 | 0
84.4 | 1
84.8 | 1
85.1 | 1
85.6 | 0
86 | 1
86.4 | 0
86.8 | 3
87.1 | 3
87.6 | 37
88 | 8
88.4 | 1
88.8 | 2
89.1 | 1
89.6 | 1
90 | 1
90.4 | 1
90.8 | 1
91.1 | 1
91.6 | 0
92 | 1
92.4 | 1
92.8 | 1
93.1 | 1
93.6 | 2
94 | 0
94.4 | 1
94.8 | 1
95.1 | 1
95.6 | 1
96 | 0
96.4 | 1
96.8 | 1
97.1 | 1
97.6 | 1
98 | 1
98.4 | 1
98.8 | 1
99.1 | 4
99.6 | 26
100 | 161
100.4 | 75
100.8 | 4
101.2 | 2
101.6 | 1
102 | 1
102.4 | 2
102.8 | 0
103.2 | 0
103.6 | 1
104 | 1
104.4 | 1
104.8 | 0
105.2 | 1
105.6 | 1
106 | 1
106.4 | 1
106.8 | 1
107.2 | 0
107.6 | 1
108 | 1
108.4 | 1
108.8 | 0
109.2 | 0
109.6 | 1
110 | 0

## Peak 1
| Peak 1 – EP1 – All Trials | [14 empty] | ROUND 2
| Trial 1 |  |  | Trial 2 |  |  | Trial 3 |  |  | Trial 4 |  |  | Trial 5 |  |  | Trial 1 |  |  | Trial 2 |  |  | Trial 3 |  |  | Trial 4 |  |  | Trial 5
| Detector angle | Rate at 35kV | angle*impulse | Detector angle | Rate at 35kV | angle*impulse | Detector angle | Rate at 35kV | angle*impulse | Detector angle | Rate at 35kV | angle*impulse | Detector angle | Rate at 35kV | angle*impulse | Detector angle | Rate at 35kV | angle*impulse | Detector angle | Rate at 35kV | angle*impulse | Detector angle | Rate at 35kV | angle*impulse | Detector angle | Rate at 35kV | angle*impulse | Detector angle | Rate at 35kV | angle*impulse
| 2*theta/� | R(35kV)/Imp/s |  | 2*theta/� | R(35kV)/Imp/s |  | 2*theta/� | R(35kV)/Imp/s |  | 2*theta/� | R(35kV)/Imp/s |  | 2*theta/� | R(35kV)/Imp/s |  | 2*theta/deg | R(35kV)/Imp/s |  | 2*theta/deg | R(35kV)/Imp/s |  | 2*theta/deg | R(35kV)/Imp/s |  | 2*theta/deg | R(35kV)/Imp/s |  | 2*theta/deg | R(35kV)/Imp/s
| 40.2 | 19 | 763.8 | 40.2 | 30 | 1206 | 40.2 | 30 | 1206 | 40.2 | 23 | 924.6 | 40.2 | 22 | 884.4 | 40 | 22 | 880 | 40 | 23 | 920 | 40 | 21 | 840 | 40 | 23 | 920 | 40 | 19 | 760
| 40.4 | 69 | 2787.6 | 40.4 | 46 | 1858.4 | 40.4 | 57 | 2302.8 | 40.4 | 59 | 2383.6 | 40.4 | 44 | 1777.6 | 40.2 | 30 | 1206 | 40.2 | 25 | 1005 | 40.2 | 24 | 964.8 | 40.2 | 37 | 1487.4 | 40.2 | 32 | 1286.4
| 40.5 | 112 | 4536 | 40.5 | 107 | 4333.5 | 40.5 | 121 | 4900.5 | 40.5 | 100 | 4050 | 40.5 | 107 | 4333.5 | 40.4 | 83 | 3353.2 | 40.4 | 88 | 3555.2 | 40.4 | 77 | 3110.8 | 40.4 | 82 | 3312.8 | 40.4 | 92 | 3716.8
| 40.8 | 566 | 23092.8 | 40.8 | 559 | 22807.2 | 40.8 | 567 | 23133.6 | 40.8 | 571 | 23296.8 | 40.8 | 573 | 23378.4 | 40.5 | 212 | 8586 | 40.5 | 202 | 8181 | 40.5 | 208 | 8424 | 40.5 | 207 | 8383.5 | 40.5 | 221 | 8950.5
| 41 | 327 | 13407 | 41 | 318 | 13038 | 41 | 306 | 12546 | 41 | 327 | 13407 | 41 | 328 | 13448 | 40.8 | 645 | 26316 | 40.8 | 701 | 28600.8 | 40.8 | 698 | 28478.4 | 40.8 | 707 | 28845.6 | 40.8 | 684 | 27907.2
| 41.2 | 51 | 2101.2 | 41.2 | 49 | 2018.8 | 41.2 | 77 | 3172.4 | 41.2 | 71 | 2925.2 | 41.2 | 51 | 2101.2 | 41 | 98 | 4018 | 41 | 113 | 4633 | 41 | 126 | 5166 | 41 | 123 | 5043 | 41 | 134 | 5494
|  | 1144 | 46688.4 |  | 1109 | 45261.9 |  | 1158 | 47261.3 |  | 1151 | 46987.2 |  | 1125 | 45923.1 | 41.2 | 45 | 1854 | 41.2 | 42 | 1730.4 | 41.2 | 59 | 2430.8 | 41.2 | 43 | 1771.6 | 41.2 | 46 | 1895.2
Peaks (in degree) (2*theta)= |  |  | 40.81154 |  |  | 40.81326 |  |  | 40.81287 |  |  | 40.82294 |  |  | 40.82053 | 41.4 | 33 | 1366.2 | 41.4 | 39 | 1614.6 | 41.4 | 36 | 1490.4 | 41.4 | 34 | 1407.6 | 41.4 | 29 | 1200.6
THETA in radian = |  |  | 0.3561479 |  |  | 0.3561628 |  |  | 0.3561595 |  |  | 0.3562473 |  |  | 0.3562264 | 41.5 | 30 | 1245 | 41.5 | 40 | 1660 | 41.5 | 34 | 1411 | 41.5 | 29 | 1203.5 | 41.5 | 23 | 954.5
[17 empty] | 1198 | 48824.4 |  | 1273 | 51900 |  | 1283 | 52316.2 |  | 1285 | 52375 |  | 1280 | 52165.2
[18 empty] | 40.75492 |  |  | 40.76984 |  |  | 40.77646 |  |  | 40.75875 |  |  | 40.7540625
avg = |  | 0.3561888 |  | lambda = | 1.3922e-10 | [12 empty] | 0.3556538 |  |  | 0.3557839 |  |  | 0.3558418 |  |  | 0.3556872 |  |  | 0.3556463
d= n*lambda / 2* sin theta |  | 1.996245e-10
in angstorm | [16 empty] | 0.3557226 |  | lambda = | 1.3922e-10
[6 empty] | Standard dev in 2 theta |  | 0.02911724
[6 empty] | mean 2 theta= |  | 40.78952
[6 empty] | relative error = |  | 0.0007138413

## Peak 2
Peak 2 – EP1 – All Trials
| Trial 1 |  |  | Trial 2 |  |  | Trial 3 |  |  | Trial 4 |  |  | Trial 5 |  |  |  | Trial 1 |  |  | Trial 2 |  |  | Trial 3 |  |  | Trial 4 |  |  | Trial 5
| Detector angle | Rate at 35kV | angle*impulse | Detector angle | Rate at 35kV | angle*impulse | Detector angle | Rate at 35kV | angle*impulse | Detector angle | Rate at 35kV | angle*impulse | Detector angle | Rate at 35kV | angle*impulse |  | Detector angle | Rate at 35kV | angle*impulse | Detector angle | Rate at 35kV | angle*impulse | Detector angle | Rate at 35kV | angle*impulse | Detector angle | Rate at 35kV | angle*impulse | Detector angle | Rate at 35kV | angle*impulse
| 2*theta/° | R(35kV)/Imp/s | angle×rate | 2*theta/° | R(35kV)/Imp/s | angle×rate | 2*theta/° | R(35kV)/Imp/s | angle×rate | 2*theta/° | R(35kV)/Imp/s | angle×rate | 2*theta/° | R(35kV)/Imp/s | angle×rate |  | 2*theta/deg | R(35kV)/Imp/s |  | 2*theta/deg | R(35kV)/Imp/s |  | 2*theta/deg | R(35kV)/Imp/s |  | 2*theta/deg | R(35kV)/Imp/s |  | 2*theta/deg | R(35kV)/Imp/s
| 44.8 | 32 | 1433.6 | 44.8 | 58 | 2598.4 | 44.8 | 51 | 2284.8 | 44.8 | 68 | 3046.4 | 44.8 | 43 | 1926.4 |  | 44.4 | 24 | 1065.6 | 44.4 | 19 | 843.6 | 44.4 | 26 | 1154.4 | 44.4 | 20 | 888 | 44.4 | 19 | 843.6
| 45 | 151 | 6795 | 45 | 184 | 8280 | 45 | 169 | 7605 | 45 | 158 | 7110 | 45 | 174 | 7830 |  | 44.5 | 24 | 1068 | 44.5 | 26 | 1157 | 44.5 | 31 | 1379.5 | 44.5 | 34 | 1513 | 44.5 | 37 | 1646.5
| 45.2 | 1010 | 45652 | 45.2 | 1094 | 49448.8 | 45.2 | 1048 | 47369.6 | 45.2 | 1052 | 47550.4 | 45.2 | 968 | 43753.6 |  | 44.8 | 142 | 6361.6 | 44.8 | 146 | 6540.8 | 44.8 | 184 | 8243.2 | 44.8 | 137 | 6137.6 | 44.8 | 133 | 5958.4
| 45.4 | 2236 | 101514.4 | 45.4 | 2250 | 102150 | 45.4 | 2220 | 100788 | 45.4 | 2260 | 102604 | 45.4 | 2264 | 102785.6 |  | 45 | 744 | 33480 | 45 | 712 | 32040 | 45 | 650 | 29250 | 45 | 692 | 31140 | 45 | 639 | 28755
| 45.5 | 1277 | 58103.5 | 45.5 | 1145 | 52097.5 | 45.5 | 1202 | 54691 | 45.5 | 1234 | 56147 | 45.5 | 1223 | 55646.5 |  | 45.2 | 2288 | 103417.6 | 45.2 | 2263 | 102287.6 | 45.2 | 2214 | 100072.8 | 45.2 | 2193 | 99123.6 | 45.2 | 2172 | 98174.4
| 45.8 | 76 | 3480.8 | 45.8 | 73 | 3343.4 | 45.8 | 85 | 3893 | 45.8 | 91 | 4167.8 | 45.8 | 91 | 4167.8 |  | 45.4 | 1086 | 49304.4 | 45.4 | 1105 | 50167 | 45.4 | 1184 | 53753.6 | 45.4 | 1187 | 53889.8 | 45.4 | 1179 | 53526.6
| 46 | 20 | 920 | 46 | 34 | 1564 | 46 | 26 | 1196 | 46 | 28 | 1288 | 46 | 27 | 1242 |  | 45.5 | 148 | 6734 | 45.5 | 199 | 9054.5 | 45.5 | 156 | 7098 | 45.5 | 184 | 8372 | 45.5 | 190 | 8645
|  | 4802 | 217899.3 |  | 4838 | 219482.1 |  | 4801 | 217827.4 |  | 4891 | 221913.6 |  | 4790 | 217351.9 |  | 45.8 | 29 | 1328.2 | 45.8 | 27 | 1236.6 | 45.8 | 35 | 1603 | 45.8 | 36 | 1648.8 | 45.8 | 36 | 1648.8
Peaks (in degree) (2*theta)= |  |  | 45.37678 |  |  | 45.36629 |  |  | 45.37126 |  |  | 45.37183 |  |  | 45.37618 |  | 46 | 35 | 1610 | 46 | 20 | 920 | 46 | 27 | 1242 | 46 | 23 | 1058 | 46 | 18 | 828
THETA in radian = |  |  | 0.3959871 |  |  | 0.3958955 |  |  | 0.3959389 |  |  | 0.3959439 |  |  | 0.3959819 |  | 46.2 | 28 | 1293.6 | 46.2 | 14 | 646.8 | 46.2 | 15 | 693 | 46.2 | 22 | 1016.4 | 46.2 | 23 | 1062.6
[17 empty] | 46.4 | 18 | 835.2 | 46.4 | 26 | 1206.4 | 46.4 | 28 | 1299.2 | 46.4 | 25 | 1160 | 46.4 | 24 | 1113.6
[18 empty] | 4566 | 206498.2 |  | 4557 | 206100.3 |  | 4550 | 205788.7 |  | 4553 | 205947.2 |  | 4470 | 202202.5
avg = |  | 0.3959495 |  | lambda = | 1.5406e-10 | [10 empty] | Peaks (in degree) (2*theta)= |  |  | 45.22519 |  |  | 45.22719 |  |  | 45.22829 |  |  | 45.2333 |  |  | 45.23546
[16 empty] | THETA in radian = |  |  | 0.3946642 |  |  | 0.3946817 |  |  | 0.3946913 |  |  | 0.394735 |  |  | 0.3947538
d= n*lambda / 2* sin theta |  | 1.997229e-10
in angstorm | [8 empty] | Standard dev in 2 theta |  | 0.07525631
[9 empty] | mean 2 theta= |  | 45.30117 |  |  |  |  | avg = |  | 0.3947052 |  | lambda = | 1.5406e-10
[9 empty] | relative error = |  | 0.001661244
[16 empty] | d= n*lambda / 2* sin theta |  | 2.003193e-10
in angstorm

## Peak 3
Peak 3 – EP1 – All Trials
| Trial 1 |  |  | Trial 2 |  |  | Trial 3 |  |  | Trial 4 |  |  | Trial 5 |  |  |  | Trial 1 |  |  | Trial 2 |  |  | Trial 3 |  |  | Trial 4 |  |  | Trial 5
| Detector angle | Rate at 35kV | angle*impulse | Detector angle | Rate at 35kV | angle*impulse | Detector angle | Rate at 35kV | angle*impulse | Detector angle | Rate at 35kV | angle*impulse | Detector angle | Rate at 35kV | angle*impulse |  | Detector angle | Rate at 35kV | angle*impulse | Detector angle | Rate at 35kV | angle*impulse | Detector angle | Rate at 35kV | angle*impulse | Detector angle | Rate at 35kV | angle*impulse | Detector angle | Rate at 35kV | angle*impulse
| 2*theta/° | R(35kV)/Imp/s | angle×rate | 2*theta/° | R(35kV)/Imp/s | angle×rate | 2*theta/° | R(35kV)/Imp/s | angle×rate | 2*theta/° | R(35kV)/Imp/s | angle×rate | 2*theta/° | R(35kV)/Imp/s | angle×rate |  | 2*theta/deg | R(35kV)/Imp/s |  | 2*theta/deg | R(35kV)/Imp/s |  | 2*theta/deg | R(35kV)/Imp/s |  | 2*theta/deg | R(35kV)/Imp/s |  | 2*theta/deg | R(35kV)/Imp/s
| 87 | 3 | 261 | 87 | 2 | 174 | 87 | 3 | 261 | 87 | 3 | 261 | 87 | 2 | 174 |  | 86.4 | 2 | 172.8 | 86.4 | 2 | 172.8 | 86.4 | 2 | 172.8 | 86.4 | 3 | 259.2 | 86.4 | 1 | 86.4
| 87.1 | 1 | 87.1 | 87.1 | 7 | 609.7 | 87.1 | 4 | 348.4 | 87.1 | 4 | 348.4 | 87.1 | 6 | 522.6 |  | 86.6 | 5 | 433 | 86.6 | 0 | 0 | 86.6 | 2 | 173.2 | 86.6 | 4 | 346.4 | 86.6 | 2 | 173.2
| 87.4 | 26 | 2272.4 | 87.4 | 16 | 1398.4 | 87.4 | 19 | 1660.6 | 87.4 | 21 | 1835.4 | 87.4 | 13 | 1136.2 |  | 86.8 | 4 | 347.2 | 86.8 | 3 | 260.4 | 86.8 | 4 | 347.2 | 86.8 | 2 | 173.6 | 86.8 | 3 | 260.4
| 87.6 | 50 | 4380 | 87.6 | 45 | 3942 | 87.6 | 53 | 4642.8 | 87.6 | 39 | 3416.4 | 87.6 | 39 | 3416.4 |  | 87 | 5 | 435 | 87 | 2 | 174 | 87 | 3 | 261 | 87 | 9 | 783 | 87 | 5 | 435
| 87.8 | 33 | 2897.4 | 87.8 | 33 | 2897.4 | 87.8 | 40 | 3512 | 87.8 | 40 | 3512 | 87.8 | 37 | 3248.6 |  | 87.1 | 8 | 696.8 | 87.1 | 14 | 1219.4 | 87.1 | 8 | 696.8 | 87.1 | 7 | 609.7 | 87.1 | 7 | 609.7
| 88 | 10 | 880 | 88 | 6 | 528 | 88 | 10 | 880 | 88 | 8 | 704 | 88 | 10 | 880 |  | 87.4 | 35 | 3059 | 87.4 | 22 | 1922.8 | 87.4 | 25 | 2185 | 87.4 | 33 | 2884.2 | 87.4 | 40 | 3496
| 88.1 | 4 | 352.4 | 88.1 | 3 | 264.3 | 88.1 | 2 | 176.2 | 88.1 | 5 | 440.5 | 88.1 | 6 | 528.6 |  | 87.6 | 44 | 3854.4 | 87.6 | 44 | 3854.4 | 87.6 | 40 | 3504 | 87.6 | 50 | 4380 | 87.6 | 47 | 4117.2
| 88.4 | 1 | 88.4 | 88.4 | 3 | 265.2 | 88.4 | 4 | 353.6 | 88.4 | 1 | 88.4 | 88.4 | 0 | 0 |  | 87.8 | 17 | 1492.6 | 87.8 | 15 | 1317 | 87.8 | 15 | 1317 | 87.8 | 12 | 1053.6 | 87.8 | 17 | 1492.6
|  | 128 | 11218.7 |  | 115 | 10079 |  | 135 | 11834.6 |  | 121 | 10606.1 |  | 113 | 9906.4 |  | 88 | 5 | 440 | 88 | 6 | 528 | 88 | 3 | 264 | 88 | 5 | 440 | 88 | 4 | 352
Peaks (in degree) (2*theta)= |  |  | 87.64609375 |  |  | 87.64348 |  |  | 87.6637 |  |  | 87.65372 |  |  | 87.66726 |  | 88.1 | 1 | 88.1 | 88.1 | 3 | 264.3 | 88.1 | 0 | 0 | 88.1 | 2 | 176.2 | 88.1 | 3 | 264.3
THETA in radian = |  |  | 0.7648565 |  |  | 0.7648336 |  |  | 0.7650101 |  |  | 0.764923 |  |  | 0.7650411 |  | 88.4 | 3 | 265.2 | 88.4 | 7 | 618.8 | 88.4 | 3 | 265.2 | 88.4 | 2 | 176.8 | 88.4 | 2 | 176.8
[17 empty] | 88.6 | 0 | 0 | 88.6 | 8 | 708.8 | 88.6 | 3 | 265.8 | 88.6 | 3 | 265.8 | 88.6 | 1 | 88.6
[18 empty] | 129 | 11284.1 |  | 126 | 11040.7 |  | 108 | 9452 |  | 132 | 11548.5 |  | 132 | 11552.2
avg = |  | 0.7649329 |  | lambda = | 1.3922e-10 | [10 empty] | Peaks (in degree) (2*theta)= |  |  | 87.47364 |  |  | 87.6246 |  |  | 87.51852 |  |  | 87.48864 |  |  | 87.51667
[16 empty] | THETA in radian = |  |  | 0.7633515 |  |  | 0.7646689 |  |  | 0.7637432 |  |  | 0.7634824 |  |  | 0.763727
d= n*lambda / 2* sin theta |  | 2.01043e-10
in angstorm
[7 empty] | Standard dev in 2 theta |  | 0.07955726 | [6 empty] | avg = |  | 0.7637946 |  | lambda = | 1.3922e-10
[7 empty] | mean 2 theta= |  | 87.58963
[7 empty] | relative error = |  | 0.0009082954 | [6 empty] | d= n*lambda / 2* sin theta |  | 2.012818e-10
in angstorm

## Peak 4
Peak 4 – EP1 – All Trials
| Trial 1 |  |  | Trial 2 |  |  | Trial 3 |  |  | Trial 4 |  |  | Trial 5 | [5 empty] | Trial 1 |  |  | Trial 2 |  |  | Trial 3 |  |  | Trial 4 |  |  | Trial 5
| Detector angle | Rate at 35kV | angle*impulse | Detector angle | Rate at 35kV | angle*impulse | Detector angle | Rate at 35kV | angle*impulse | Detector angle | Rate at 35kV | angle*impulse | Detector angle | Rate at 35kV | angle*impulse | mean impulse | *angle |  | Detector angle | Rate at 35kV | angle*impulse | Detector angle | Rate at 35kV | angle*impulse | Detector angle | Rate at 35kV | angle*impulse | Detector angle | Rate at 35kV | angle*impulse | Detector angle | Rate at 35kV | angle*impulse
| 2*theta/° | R(35kV)/Imp/s | angle×rate | 2*theta/° | R(35kV)/Imp/s | angle×rate | 2*theta/° | R(35kV)/Imp/s | angle×rate | 2*theta/° | R(35kV)/Imp/s | angle×rate | 2*theta/° | R(35kV)/Imp/s | angle×rate |  |  |  | 2*theta/deg | R(35kV)/Imp/s |  | 2*theta/deg | R(35kV)/Imp/s |  | 2*theta/deg | R(35kV)/Imp/s |  | 2*theta/deg | R(35kV)/Imp/s |  | 2*theta/deg | R(35kV)/Imp/s
| 99 | 2 | 198 | 99 | 3 | 297 | 99 | 3 | 297 | 99 | 3 | 297 | 99 | 4 | 396 | 3 | 297 |  | 98.8 | 1 | 98.8 | 98.8 | 5 | 494 | 98.8 | 3 | 296.4 | 98.8 | 2 | 197.6 | 98.8 | 3 | 296.4
| 99.1 | 4 | 396.4 | 99.1 | 3 | 297.3 | 99.1 | 4 | 396.4 | 99.1 | 5 | 495.5 | 99.1 | 4 | 396.4 | 4 | 396.4 |  | 99 | 3 | 297 | 99 | 4 | 396 | 99 | 5 | 495 | 99 | 2 | 198 | 99 | 3 | 297
| 99.4 | 9 | 894.6 | 99.4 | 13 | 1292.2 | 99.4 | 9 | 894.6 | 99.4 | 8 | 795.2 | 99.4 | 13 | 1292.2 | 10.4 | 1033.76 |  | 99.1 | 7 | 693.7 | 99.1 | 4 | 396.4 | 99.1 | 8 | 792.8 | 99.1 | 9 | 891.9 | 99.1 | 10 | 991
| 99.6 | 38 | 3784.8 | 99.6 | 27 | 2689.2 | 99.6 | 29 | 2888.4 | 99.6 | 42 | 4183.2 | 99.6 | 32 | 3187.2 | 33.6 | 3346.56 |  | 99.4 | 18 | 1789.2 | 99.4 | 16 | 1590.4 | 99.4 | 21 | 2087.4 | 99.4 | 21 | 2087.4 | 99.4 | 20 | 1988
| 99.8 | 118 | 11776.4 | 99.8 | 116 | 11576.8 | 99.8 | 112 | 11177.6 | 99.8 | 116 | 11576.8 | 99.8 | 120 | 11976 | 116.4 | 11616.72 |  | 99.6 | 77 | 7669.2 | 99.6 | 91 | 9063.6 | 99.6 | 75 | 7470 | 99.6 | 62 | 6175.2 | 99.6 | 90 | 8964
| 100 | 178 | 17800 | 100 | 188 | 18800 | 100 | 183 | 18300 | 100 | 180 | 18000 | 100 | 195 | 19500 | 184.8 | 18480 |  | 99.8 | 195 | 19461 | 99.8 | 169 | 16866.2 | 99.8 | 154 | 15369.2 | 99.8 | 174 | 17365.2 | 99.8 | 168 | 16766.4
| 100.1 | 143 | 14314.3 | 100.1 | 141 | 14114.1 | 100.1 | 148 | 14814.8 | 100.1 | 152 | 15215.2 | 100.1 | 137 | 13713.7 | 144.2 | 14434.42 |  | 100 | 164 | 16400 | 100 | 150 | 15000 | 100 | 181 | 18100 | 100 | 149 | 14900 | 100 | 165 | 16500
| 100.4 | 62 | 6224.8 | 100.4 | 71 | 7128.4 | 100.4 | 66 | 6626.4 | 100.4 | 70 | 7028 | 100.4 | 67 | 6726.8 | 67.2 | 6746.88 |  | 100.1 | 94 | 9409.4 | 100.1 | 109 | 10910.9 | 100.1 | 106 | 10610.6 | 100.1 | 117 | 11711.7 | 100.1 | 104 | 10410.4
| 100.6 | 12 | 1207.2 | 100.6 | 10 | 1006 | 100.6 | 16 | 1609.6 | 100.6 | 11 | 1106.6 | 100.6 | 15 | 1509 | 12.8 | 1287.68 |  | 100.4 | 32 | 3212.8 | 100.4 | 28 | 2811.2 | 100.4 | 34 | 3413.6 | 100.4 | 36 | 3614.4 | 100.4 | 33 | 3313.2
| 100.8 | 6 | 604.8 | 100.8 | 4 | 403.2 | 100.8 | 10 | 1008 | 100.8 | 5 | 504 | 100.8 | 3 | 302.4 | 5.6 | 564.48 |  | 100.6 | 4 | 402.4 | 100.6 | 7 | 704.2 | 100.6 | 9 | 905.4 | 100.6 | 5 | 503 | 100.6 | 8 | 804.8
|  | 572 | 57201.3 |  | 576 | 57604.2 |  | 580 | 58012.8 |  | 592 | 59201.5 |  | 590 | 58999.7 | 582 | 58203.9 |  | 100.8 | 2 | 201.6 | 100.8 | 3 | 302.4 | 100.8 | 3 | 302.4 | 100.8 | 0 | 0 | 100.8 | 4 | 403.2
Peaks (in degree) (2*theta)= |  |  | 100.0023 |  |  | 100.0073 |  |  | 100.0221 |  |  | 100.0025 |  |  | 99.99949 |  | 100.0067 |  |  | 597 | 59635.1 |  | 586 | 58535.3 |  | 599 | 59842.8 |  | 577 | 57644.4 |  | 608 | 60734.4
THETA in radian = |  |  | 0.8726845 |  |  | 0.8727283 |  |  | 0.8728572 |  |  | 0.8726867 |  |  | 0.8726602 |  | 0.8727231 | Peaks (in degree) (2*theta)= |  |  | 99.89129 |  |  | 99.88959 |  |  | 99.90451 |  |  | 99.90364 |  |  | 99.89211
[18 empty] | THETA in radian = |  |  | 0.871716 |  |  | 0.8717011 |  |  | 0.8718313 |  |  | 0.8718237 |  |  | 0.8717231
avg = |  | 0.8727234 |  | lambda = | 1.5406e-10
[18 empty] | avg = |  | 0.871759 |  | lambda = | 1.5406e-10
d= n*lambda / 2* sin theta |  | 2.011011e-10 |  | d from mean readings= |  | 2.011012e-10
in angstorm | [17 empty] | d= n*lambda / 2* sin theta |  | 2.012641e-10
in angstorm
|  |  |  | Standard dev in 2 theta |  | 0.05874891
|  |  |  | mean 2 theta= |  | 99.95148
|  |  |  | relative error = |  | 0.0005877743