## Exp1 Peak Analysis
Experiment 1 — LiF — Peak Analysis
Peak | Order n | λ (Å) | Trial 1 Weighted 2θ (°) | Trial 2 Weighted 2θ (°) | Trial 3 Weighted 2θ (°) | Trial 4 Weighted 2θ (°) | Trial 5 Weighted 2θ (°) | Mean 2θ (°) | Std Dev 2θ (°) | Std Err 2θ (°) | d (Å) | δd (Å) | % diff from lit
Peak 1 | 1 | 1.3922 | 40.8115 | 40.8133 | 40.8129 | 40.8229 | 40.8205 | 40.8162 | 0.0051 | 0.0023 | 1.9962 | 0.0002 | 0.585
Peak 2 | 1 | 1.5406 | 45.3768 | 45.3663 | 45.3713 | 45.3718 | 45.3762 | 45.3725 | 0.0043 | 0.0019 | 1.9972 | 0.0002 | 0.536
Peak 3 | 2 | 1.3922 | 87.6461 | 87.6435 | 87.6637 | 87.6537 | 87.6673 | 87.6549 | 0.0105 | 0.0047 | 2.0104 | 0.0002 | 0.121
Peak 4 | 2 | 1.5406 | 100.0023 | 100.0073 | 100.0221 | 100.0025 | 99.9995 | 100.0067 | 0.009 | 0.004 | 2.011 | 0.0001 | 0.15
Summary
Mean d (all peaks, Å) |  |  |  | 2.00373
Std Dev of d (Å) |  |  |  | 0.00809
Combined uncertainty δd (Å) |  |  |  | 9e-05
Literature d (Å) |  |  |  | 2.008
% Discrepancy |  |  |  | 0.21271

## Exp3 Peak Analysis
Experiment 3 — KBr — Peak Analysis
Peak | Order n | λ (Å) | Trial 1 Weighted 2θ (°) | Trial 2 Weighted 2θ (°) | Trial 3 Weighted 2θ (°) | Trial 4 Weighted 2θ (°) | Trial 5 Weighted 2θ (°) | Mean 2θ (°) | Std Dev 2θ (°) | Std Err 2θ (°) | d (Å) | δd (Å) | % diff from lit
Peak 1 | 1 | 1.3922 | 25.0795 | 25.1037 | 25.0701 | 25.094 | 25.0982 | 25.0891 | 0.0139 | 0.0062 | 3.2049 | 0.0017 | 2.587
Peak 2 | 1 | 1.5406 | 27.7181 | 27.7209 | 27.7214 | 27.7267 | 27.7361 | 27.7246 | 0.0071 | 0.0032 | 3.2151 | 0.0008 | 2.277
Peak 3 | 2 | 1.3922 | 50.2104 | 50.21 | 50.1872 | 50.1895 | 50.1988 | 50.1992 | 0.0109 | 0.0049 | 3.282 | 0.0007 | 0.243
Peak 4 | 2 | 1.5406 | 55.8454 | 55.8534 | 55.8564 | 55.8671 | 55.8656 | 55.8576 | 0.009 | 0.004 | 3.2893 | 0.0005 | 0.023
Peak 5 | 3 | 1.3922 | 78.6202 | 78.623 | 78.635 | 78.6746 | 78.6192 | 78.6344 | 0.0233 | 0.0104 | 3.2959 | 0.0008 | 0.178
Peak 6 | 3 | 1.5406 | 89.0705 | 89.113 | 89.0845 | 89.1026 | 89.0979 | 89.0937 | 0.0165 | 0.0074 | 3.2943 | 0.0005 | 0.13
Summary
Mean d (all peaks, Å) |  |  |  | 3.26356
Std Dev of d (Å) |  |  |  | 0.0419
Combined uncertainty δd (Å) |  |  |  | 0.00038
Literature d (Å) |  |  |  | 3.29
% Discrepancy |  |  |  | 0.80368

## Comparison
XRD Results — Comparison with Literature Values
Experiment | Sample | Peak | n | λ (Å) | Mean 2θ (°) | d_exp (Å) | δd (Å) | d_lit (Å) | % diff
Exp1 | LiF | Peak 1 | 1 | 1.3922 | 40.8162 | 1.9962 | 0.0002 | 2.008 | 0.585
|  | Peak 2 | 1 | 1.5406 | 45.3725 | 1.9972 | 0.0002 | 2.008 | 0.536
|  | Peak 3 | 2 | 1.3922 | 87.6549 | 2.0104 | 0.0002 | 2.008 | 0.121
|  | Peak 4 | 2 | 1.5406 | 100.0067 | 2.011 | 0.0001 | 2.008 | 0.15
Exp3 | KBr | Peak 1 | 1 | 1.3922 | 25.0891 | 3.2049 | 0.0017 | 3.29 | 2.587
|  | Peak 2 | 1 | 1.5406 | 27.7246 | 3.2151 | 0.0008 | 3.29 | 2.277
|  | Peak 3 | 2 | 1.3922 | 50.1992 | 3.282 | 0.0007 | 3.29 | 0.243
|  | Peak 4 | 2 | 1.5406 | 55.8576 | 3.2893 | 0.0005 | 3.29 | 0.023
|  | Peak 5 | 3 | 1.3922 | 78.6344 | 3.2959 | 0.0008 | 3.29 | 0.178
|  | Peak 6 | 3 | 1.5406 | 89.0937 | 3.2943 | 0.0005 | 3.29 | 0.13
Overall Summary
Experiment | Sample | d_exp mean (Å) | Std Dev (Å) | Comb. δd (Å) | d_lit (Å) | % Discrepancy | Reference
Exp1 | LiF | 2.0037 | 0.0081 | 0.0001 | 2.008 | 0.213 | NIST / standard crystallographic tables
Exp3 | KBr | 3.2636 | 0.0419 | 0.0004 | 3.29 | 0.804 | NIST / standard crystallographic tables

## Exp2 - Extrapolation
Experiment 2 — Averaged & Smoothed Bremsstrahlung Data
2theta (deg) | 25 kV Avg Count (Imp/s) | 25 kV Std Dev | 25 kV Smoothed | 30 kV Avg Count (Imp/s) | 30 kV Std Dev | 30 kV Smoothed | 35 kV Avg Count (Imp/s) | 35 kV Std Dev | 35 kV Smoothed
10 | 1.429 | 0.787 | 0.592 | 1.857 | 2.035 | 1.184 | 5.571 | 6.214 | 4.204
10.2 | 0.286 | 0.488 | 0.735 | 1.714 | 1.604 | 1.449 | 7.571 | 7.323 | 5.571
10.3 | 1.143 | 1.215 | 0.857 | 2.429 | 3.409 | 1.714 | 8.429 | 10.533 | 7.367
10.6 | 1.286 | 1.113 | 0.98 | 2.286 | 2.289 | 2.163 | 7.857 | 10.777 | 10.204
10.8 | 1 | 1.155 | 1.061 | 1.857 | 1.215 | 2.245 | 9.571 | 13.011 | 12.837
11 | 0.857 | 1.215 | 1.184 | 1.857 | 2.116 | 2.245 | 12.571 | 17.252 | 15.592
11.2 | 0.857 | 0.9 | 1.184 | 3.143 | 2.854 | 2.184 | 19.857 | 22.901 | 18.388
11.4 | 2 | 1.155 | 1.184 | 2.429 | 3.91 | 2.592 | 24 | 29.331 | 22
11.6 | 1.143 | 0.69 | 1.102 | 1.714 | 2.563 | 3.02 | 26.857 | 25.511 | 26.98
11.8 | 1.143 | 0.69 | 1.204 | 2 | 2.769 | 3.694 | 28 | 29.473 | 31.531
12 | 1.286 | 1.89 | 1.265 | 5.143 | 4.981 | 4.673 | 33.143 | 37.971 | 35.714
12.2 | 0.429 | 0.787 | 1.082 | 4.857 | 5.429 | 5.98 | 44.429 | 47.49 | 39.163
12.4 | 1.571 | 0.787 | 1.061 | 6.571 | 9.053 | 7.735 | 44.429 | 45.672 | 43.367
12.6 | 1.286 | 1.799 | 1 | 10 | 13.329 | 10.245 | 49.143 | 53.943 | 48.408
12.8 | 0.714 | 1.496 | 0.98 | 11.571 | 14.887 | 13.061 | 48.143 | 55.159 | 52.612
13 | 1 | 1.155 | 1.02 | 14 | 14 | 16.898 | 56.286 | 58.861 | 57.184
13.2 | 0.714 | 1.496 | 0.898 | 19.571 | 21.976 | 20.469 | 63.286 | 67.744 | 60.816
13.4 | 1.143 | 0.69 | 0.857 | 24.857 | 27.985 | 24.735 | 62.571 | 62.647 | 65.449
13.6 | 0.714 | 0.756 | 1.082 | 31.714 | 38.274 | 29.204 | 76.429 | 83.602 | 70.51
13.8 | 0.714 | 1.113 | 1.163 | 31.571 | 31.984 | 33.612 | 69.857 | 75.691 | 74.878
14 | 1 | 1.826 | 1.306 | 39.857 | 46.685 | 38.02 | 81.571 | 89.489 | 79.102
14.2 | 2.286 | 2.289 | 1.551 | 42.857 | 46.538 | 42.408 | 83.571 | 74.902 | 84.653
14.4 | 1.571 | 1.718 | 2.531 | 44.857 | 52.787 | 45.714 | 86.857 | 93.727 | 87.551
14.6 | 1.714 | 2.059 | 4.102 | 50.429 | 52.792 | 49.143 | 92.857 | 104.191 | 93.469
14.8 | 2.857 | 3.388 | 6.204 | 55.571 | 60.794 | 53.347 | 101.429 | 108.91 | 97.592
15 | 7.571 | 11.788 | 8.796 | 54.857 | 59.639 | 57.224 | 96.714 | 98.569 | 103.102
15.2 | 11.714 | 12.134 | 11.633 | 55.571 | 54.372 | 61.612 | 111.286 | 110.224 | 108.673
15.4 | 15.714 | 20.548 | 15.449 | 69.286 | 76.402 | 64.959 | 110.429 | 126.086 | 113.265
15.6 | 20.429 | 23.401 | 19.49 | 70 | 78.704 | 68.918 | 122.143 | 132.934 | 116.163
15.8 | 21.429 | 26.375 | 23.02 | 75.571 | 69.646 | 74.122 | 125.857 | 134.28 | 121.653
16 | 28.429 | 31.437 | 26.959 | 73.857 | 96.472 | 80.245 | 125 | 132.458 | 124.939
16.2 | 31.143 | 36.572 | 30.633 | 83.286 | 90.365 | 84.49 | 121.714 | 123.205 | 128.143
16.4 | 32.286 | 31.868 | 33.02 | 91.286 | 83.62 | 88.184 | 135.143 | 138.625 | 130.898
16.6 | 39.286 | 39.681 | 36.612 | 98.429 | 112.034 | 91.918 | 134.286 | 135.068 | 133.327
16.7 | 41.429 | 46.198 | 40.449 | 99 | 103.354 | 95.429 | 132.857 | 145.682 | 137.694
17 | 37.143 | 40.696 | 43.592 | 95.857 | 94.003 | 98.49 | 141.429 | 151.273 | 141.286
17.2 | 46.571 | 44.635 | 47.469 | 101.714 | 115.296 | 100.98 | 142.857 | 154.562 | 142.98
17.4 | 55.286 | 54.371 | 50.755 | 98.429 | 101.342 | 102.061 | 155.571 | 161.367 | 146.347
17.6 | 53.143 | 49.046 | 53.388 | 104.714 | 105.785 | 104.082 | 146.857 | 136.553 | 149.633
17.7 | 59.429 | 68.205 | 57.551 | 108.714 | 108.111 | 105.98 | 147 | 149.073 | 153.673
18 | 62.286 | 66.563 | 59.449 | 106 | 103.281 | 108.714 | 157.857 | 179.113 | 156.51
18.2 | 59.857 | 56.679 | 61.694 | 113.143 | 112.166 | 112.143 | 155.857 | 158.553 | 158.061
18.4 | 66.286 | 69.265 | 63.531 | 109.143 | 102.061 | 114.612 | 169.714 | 177.108 | 161.816
18.6 | 59.857 | 56.313 | 66.184 | 120.857 | 124.649 | 117.347 | 162.714 | 163.78 | 165.082
18.7 | 71 | 80.786 | 68.204 | 122.429 | 134.945 | 119.49 | 166.429 | 165.09 | 167.918
19 | 66 | 66.368 | 70.796 | 122 | 126.632 | 122.367 | 173.143 | 173.376 | 169.898
19.2 | 78 | 85.532 | 71.837 | 127.857 | 119.387 | 124.816 | 169.857 | 175.747 | 170.673
19.4 | 76.429 | 78.038 | 75.571 | 121 | 120.574 | 126.367 | 177.714 | 178.907 | 174.122
19.6 | 78 | 83.425 | 76.755 | 133.286 | 119.471 | 126.939 | 169.714 | 177.907 | 176.041
19.7 | 73.571 | 83.954 | 79.898 | 126.286 | 137.358 | 129.184 | 175.143 | 185.867 | 176.571
20 | 86 | 80.689 | 81.388 | 131.714 | 140.471 | 130.224 | 186.857 | 185.982 | 178.837
20.2 | 79.286 | 96.209 | 83.776 | 126.429 | 126.849 | 132.224 | 179.857 | 186.467 | 181
20.4 | 88 | 97.68 | 85.531 | 137.714 | 129.647 | 132.939 | 176.857 | 176.729 | 182.49
20.6 | 88.429 | 85.551 | 88.531 | 135.143 | 141.626 | 134.469 | 185.714 | 186.802 | 184.531
20.7 | 93.143 | 98.043 | 89.388 | 135 | 121.829 | 134.796 | 192.857 | 175.116 | 185.102
21 | 90.286 | 95.001 | 92.755 | 138.286 | 125.775 | 136.857 | 180.143 | 194.152 | 186.367
21.2 | 94.571 | 97.853 | 94.408 | 137 | 129.851 | 137.633 | 189.429 | 198.726 | 188.061
21.4 | 92 | 97.137 | 95.367 | 134 | 138.615 | 138.816 | 190.857 | 183.44 | 187.02
21.6 | 102.857 | 111.224 | 95.735 | 140.857 | 155.91 | 140.776 | 188.714 | 185.628 | 188.286
21.7 | 99.571 | 107.553 | 97.49 | 143.143 | 144.969 | 141.347 | 188.714 | 187.783 | 188.286
22 | 95.143 | 96.686 | 97.939 | 143.429 | 149.47 | 143.02 | 178.429 | 182.666 | 189.286
22.2 | 95.714 | 110.431 | 99.306 | 148.714 | 144.024 | 143.633 | 201.714 | 211.147 | 188.388
22.4 | 102.571 | 103.643 | 99.102 | 142.286 | 138.459 | 143.653 | 180.143 | 185.277 | 188.265
22.6 | 97.714 | 107.811 | 99.449 | 148.714 | 139.147 | 143.469 | 196.429 | 204.122 | 188.184
22.7 | 101.571 | 107.878 | 101.224 | 138.286 | 140.279 | 144.163 | 184.571 | 182.046 | 188.939
23 | 101.429 | 108.103 | 102.51 | 141 | 142.054 | 143.224 | 187.857 | 187.974 | 187.306
23.2 | 102 | 99.363 | 103.327 | 141.857 | 145.076 | 141.878 | 188.143 | 183.977 | 188.02
23.4 | 107.571 | 115.774 | 103.857 | 148.286 | 158.248 | 140.898 | 183.714 | 187.526 | 185.939
23.6 | 104.714 | 112.726 | 102.612 | 142.143 | 139.491 | 139.612 | 190.286 | 197.523 | 183.878
23.8 | 108.286 | 113.008 | 101.776 | 132.857 | 133.288 | 137.776 | 185.143 | 189.671 | 182.122
24 | 101.429 | 109.83 | 100.286 | 141.857 | 147.116 | 136.776 | 181.857 | 181.765 | 179.755
24.2 | 92.857 | 99.456 | 98.347 | 129.286 | 131.582 | 133.469 | 170.143 | 174.218 | 178.918
24.4 | 95.571 | 86.075 | 97.49 | 128.143 | 131.647 | 132.367 | 175.571 | 190.146 | 175.918
24.6 | 91.571 | 94.472 | 95.939 | 134.857 | 127.652 | 132.959 | 171.571 | 177.976 | 173.918
24.8 | 94 | 103.753 | 94.857 | 125.143 | 119.314 | 131.224 | 177.857 | 178.665 | 172.286
25 | 98.714 | 108.591 | 95.592 | 134.429 | 140.623 | 130.694 | 169.286 | 166.582 | 171.531
25.2 | 97.429 | 102.355 | 95.837 | 137 | 128.699 | 130.939 | 171.143 | 172.47 | 168.878
25.4 | 93.857 | 89.817 | 97.122 | 129.714 | 123.697 | 130.061 | 170.429 | 173.96 | 167.714
25.6 | 98 | 94.06 | 96.755 | 125.571 | 121.02 | 130.163 | 164.857 | 172.031 | 165.408
25.8 | 97.286 | 102.355 | 95.469 | 129.857 | 128.598 | 129.265 | 157 | 154.688 | 163.714
26 | 100.571 | 96.96 | 94.776 | 128.714 | 117.314 | 127.367 | 163.429 | 172.898 | 161.265
26.2 | 91.429 | 94.924 | 93.306 | 125.857 | 132.629 | 125.571 | 161.714 | 170.856 | 156.184
26.4 | 89.714 | 92.491 | 91.531 | 128.143 | 126.748 | 123.286 | 157.429 | 165.574 | 151.755
26.6 | 92.571 | 106.603 | 89.347 | 123.714 | 119.886 | 118.714 | 154 | 169.021 | 148.49
26.8 | 83.571 | 79.273 | 85.796 | 117.143 | 110.07 | 114.408 | 134.857 | 159.454 | 142.51
27 | 85.571 | 83.19 | 82.469 | 109.571 | 104.085 | 109.51 | 133.857 | 139.069 | 135.49
27.2 | 82 | 80.017 | 78.469 | 97.857 | 102.594 | 103.571 | 134.143 | 138.021 | 128.755
27.4 | 75.714 | 77.431 | 74.469 | 98.571 | 103.918 | 98.061 | 121.571 | 128.586 | 122.061
27.6 | 68.143 | 60.491 | 71.776 | 91.571 | 90.308 | 93.327 | 112.571 | 102.196 | 117.592
27.8 | 61.714 | 68.745 | 67.939 | 86.571 | 84.868 | 89.592 | 110.286 | 100.535 | 111.184
28 | 64.571 | 67.233 | 64.224 | 85.143 | 87.61 | 86.122 | 107.143 | 100.166 | 106.286
28.2 | 64.714 | 68.893 | 61.531 | 84 | 90.135 | 83.449 | 103.571 | 102.334 | 103
28.4 | 58.714 | 61.633 | 60.571 | 83.429 | 83.843 | 81.633 | 89 | 102.251 | 100.755
28.6 | 56 | 51.794 | 59.796 | 73.571 | 73.527 | 80.612 | 99.857 | 100.826 | 99.122
28.8 | 56.857 | 61.228 | 58.143 | 79.857 | 76.589 | 79.245 | 98.571 | 106.26 | 96.041
29 | 61.429 | 60.945 | 56.327 | 78.857 | 81.536 | 77.612 | 96.857 | 89.975 | 93.918
29.2 | 56.286 | 52.07 | 55.408 | 79.429 | 92.781 | 76.367 | 98.857 | 102.198 | 94.367
29.4 | 53 | 50.863 | 55.612 | 75.571 | 84.484 | 75.592 | 85.571 | 86.305 | 92.571
29.6 | 52 | 60.128 | 55.429 | 72.571 | 74.31 | 74.531 | 88.714 | 86.359 | 90.204
29.8 | 52.286 | 51.713 | 54.143 | 74.714 | 73.008 | 73.633 | 92.143 | 92.776 | 89.02
30 | 57.429 | 55.611 | 53.449 | 68.143 | 71.015 | 71.143 | 87.286 | 89.688 | 86.551
30.2 | 55.571 | 54.338 | 53.02 | 72.429 | 76.216 | 70.306 | 82 | 87.117 | 85.286
30.4 | 52.429 | 56.8 | 53.347 | 72.571 | 68.823 | 68.816 | 88.571 | 91.755 | 83.939
30.6 | 51.429 | 65.291 | 52.857 | 62 | 66.718 | 67.184 | 81.571 | 82.379 | 82.633
30.8 | 50 | 49.481 | 52.735 | 69.714 | 69.05 | 66.469 | 76.714 | 86.021 | 81.98
31 | 54.286 | 57.757 | 51.776 | 62.143 | 69.24 | 64.592 | 79.286 | 84.486 | 80.408
31.2 | 48.857 | 49.633 | 51.102 | 63.286 | 70.505 | 63.592 | 83 | 87.731 | 78.122
31.4 | 56.571 | 61.109 | 50.347 | 63.143 | 65.829 | 63.469 | 82.714 | 81.361 | 77.102
31.6 | 48.857 | 51.844 | 49.327 | 59.286 | 66.613 | 61.878 | 71 | 72.954 | 76.796
31.8 | 47.714 | 49.815 | 47.816 | 65.571 | 64.275 | 61.286 | 72.571 | 79.906 | 74.816
32 | 46.143 | 52.92 | 46.939 | 61.143 | 68.81 | 60.347 | 74.429 | 76.917 | 72.735
32.2 | 42.857 | 46.895 | 45.388 | 58.571 | 61.242 | 58.735 | 74.571 | 71.047 | 71.041
32.4 | 43.714 | 43.231 | 44.388 | 58 | 63.551 | 58.694 | 65.429 | 65.546 | 70.367
32.5 | 42.714 | 43.069 | 43.408 | 56.714 | 56.68 | 56.878 | 68.429 | 65.775 | 69.204
32.8 | 45.714 | 40.372 | 42.082 | 51.857 | 63.186 | 55.082 | 70.857 | 79.245 | 67.51
33 | 41.857 | 42.737 | 41.306 | 59 | 62.013 | 54.408 | 66.286 | 67.002 | 65.755
33.2 | 40.857 | 41.831 | 40.939 | 52.857 | 50.449 | 54.49 | 64.429 | 58.926 | 65.102
33.4 | 36.857 | 38.633 | 40.612 | 48.571 | 43.181 | 53.959 | 62.571 | 60.36 | 64.082
33.5 | 37.429 | 38.66 | 38.959 | 53.857 | 58.087 | 52.857 | 62.286 | 50.74 | 62.061
33.8 | 41.143 | 48.05 | 37.653 | 58.571 | 66.99 | 51.367 | 60.857 | 75.605 | 60.612
34 | 40.429 | 36.055 | 36.898 | 53 | 63.09 | 50.408 | 61.286 | 63.911 | 59.224
34.2 | 34.143 | 29.673 | 36.714 | 44.143 | 45.016 | 49.878 | 56.714 | 57.288 | 58.122
34.4 | 32.714 | 36.895 | 36.184 | 48.571 | 44.166 | 48.469 | 56.143 | 56.685 | 56.776
34.5 | 35.571 | 30.697 | 35.367 | 46.143 | 45.231 | 46.51 | 54.714 | 49.118 | 54.918
34.8 | 35.571 | 40.995 | 34.551 | 44.857 | 49.603 | 44.755 | 54.857 | 53.583 | 53.367
35 | 33.714 | 29.505 | 33.98 | 44 | 50.445 | 44.061 | 52.857 | 52.34 | 53
35.2 | 35.429 | 40.078 | 33.633 | 44.857 | 39.872 | 43.245 | 47.857 | 52.942 | 51.898
35.4 | 34.714 | 34.664 | 33.02 | 40.714 | 49.992 | 42.449 | 50.429 | 42.099 | 50.469
35.5 | 30.143 | 26.804 | 32.429 | 39.286 | 39.932 | 41.571 | 54.143 | 51.728 | 48.918
35.8 | 30.286 | 36.381 | 31.939 | 42.857 | 48.804 | 40.306 | 48.429 | 49.04 | 47.531
36 | 31.286 | 33.475 | 31.061 | 40.571 | 39.517 | 38.878 | 44.714 | 58.042 | 46.878
36.2 | 31.429 | 32.842 | 29.959 | 38.714 | 39.271 | 38.714 | 44 | 47.582 | 45.163
36.4 | 30.286 | 28.785 | 29.061 | 35.143 | 37.632 | 37.878 | 43.143 | 42.109 | 43.163
36.5 | 29.286 | 26.487 | 28.041 | 34.857 | 33.786 | 36.408 | 43.286 | 42.41 | 42.061
36.8 | 27 | 27.392 | 26.571 | 39.571 | 45.887 | 35.245 | 38.429 | 43.646 | 41.49
37 | 23.857 | 24.058 | 25.633 | 33.429 | 36.519 | 34.878 | 40.143 | 43.736 | 41.082
37.2 | 23.143 | 23.85 | 25.265 | 32.571 | 37.81 | 34.816 | 40.714 | 43.231 | 40.612
37.4 | 21 | 26.045 | 24.796 | 32.429 | 30.892 | 34.571 | 40.714 | 41.202 | 40.449
37.5 | 24.857 | 29.317 | 24.857 | 36.143 | 39.16 | 33.224 | 41.143 | 43.226 | 40.122
37.8 | 27.714 | 24.019 | 25.367 | 34.714 | 36.532 | 33.102 | 39.857 | 38.068 | 40.265
38 | 26 | 25.39 | 25.673 | 33.143 | 41.479 | 33.653 | 42.143 | 50.756 | 39.857
38.2 | 27.429 | 24.385 | 26.082 | 30.143 | 35.946 | 32.673 | 36.143 | 37.267 | 39.082
38.4 | 27.429 | 23.501 | 25.592 | 32.571 | 27.922 | 31.306 | 41.143 | 45.039 | 38.857
38.5 | 25.286 | 22.261 | 25 | 36.429 | 35.421 | 30.939 | 37.857 | 35.928 | 38.408
38.8 | 23.857 | 22.689 | 24.592 | 25.571 | 30.962 | 30.633 | 35.286 | 39.326 | 37.694
39 | 21.429 | 23.323 | 23.918 | 26.571 | 30.154 | 30.673 | 39.571 | 39.568 | 37.571
39.2 | 23.571 | 24.179 | 22.98 | 32.143 | 39.638 | 29.633 | 36.714 | 35.715 | 36.898
39.4 | 23.143 | 26.73 | 22.98 | 31 | 24.556 | 28.551 | 37.143 | 37.91 | 36.286
39.5 | 22.714 | 30.642 | 19.571 | 30.429 | 33.456 | 24.898 | 35.286 | 38.27 | 31.245
39.8 | 20.857 | 18.234 | 16.51 | 25.286 | 23.193 | 21.102 | 36.429 | 39.089 | 25.592
40 | 25.286 | 27.366 | 13.143 | 28.857 | 36.348 | 16.51 | 33.571 | 31.031 | 20.347
Extrapolation Fit Details
Voltage | Background mean | Threshold (bg+3*sd) | Fit start 2theta | Fit end 2theta | Slope m | Intercept b | 2theta_min (deg) | delta(2theta_min) (deg)
25 kV | 0.857 | 3.857 | 14.2 | 17.6 | 16.8347 | -242.5786 | 14.4603 | 0.8986
30 kV | 2.029 | 5.029 | 11.8 | 15.8 | 19.0436 | -228.4819 | 12.1044 | 0.57
35 kV | 7.8 | 12.187 | 10.3 | 15 | 21.1567 | -217.4417 | 10.6463 | 0.4074

## Exp2 - Planck
Experiment 2 — Planck's Constant from Duane-Hunt Law
Method: linear extrapolation of rising Bremsstrahlung edge to background level ¦ Bragg n=1, d(LiF) = 2.008 A ¦ h = lambda_min * e * V / c
Voltage | 2theta_min (deg) | delta(2theta) (deg) | theta_min (deg) | lambda_min (Ang) | delta(lambda) (Ang) | h_exp (J.s) | delta(h) (J.s) | h_lit (J.s) | % diff
25 kV | 14.4603 | 0.8986 | 7.2302 | 0.5054 | 0.0312 | 6.752986e-34 | 4.17407e-35 | 6.62607015e-34 | 1.915
30 kV | 12.1044 | 0.57 | 6.0522 | 0.4234 | 0.0199 | 6.788687e-34 | 3.184877e-35 | 6.62607015e-34 | 2.454
35 kV | 10.6463 | 0.4074 | 5.3232 | 0.3726 | 0.0142 | 6.969056e-34 | 2.658848e-35 | 6.62607015e-34 | 5.176
Summary
Mean h (all voltages, J.s) |  |  |  | 6.83691e-34
Std Dev of h (J.s) |  |  |  | 1.158255e-35
Combined uncertainty dh (J.s) |  |  |  | 1.961739e-35
Literature h (J.s) |  |  |  | 6.62607015e-34
% Discrepancy |  |  |  | 3.18197
Constants used: e = 1.602176634e-19 C ¦ c = 299,792,458 m/s ¦ d(LiF) = 2.008 A ¦ h_lit = 6.62607015e-34 J.s